## Sheet1
Date | Cu Strip @37.8oC | Feed_THN+BZ(m3/h) | BZ_rate(kg/h) | DMDS rate | C2CL4 Value | feed/DMDS | CuStrip
2019-06-24 | No. 1 | 96.24 | 5868.63 | 13 | 0.48 | 7403.077 | 1
2019-06-25 | No. 1 | 96.24 | 5880.12 | 13 | 0.48 | 7403.077 | 1
2019-06-25 | No. 1 | 96.25 | 5880.12 | 13 | 0.48 | 7403.846 | 1
2019-06-28 | No. 3 | 96.16 | 5529.62 | 13 | 0.48 | 7396.923 | 0
2019-06-28 | No. 3 | 96.28 | 5529.62 | 13 | 0.48 | 7406.154 | 0
2019-06-30 | No. 2 | 96.22 | 5382.65 | 13 | 0.48 | 7401.538 | 0
2019-06-30 | No. 2 | 96.22 | 5382.65 | 13 | 0.48 | 7401.538 | 0
2019-06-30 | No. 3 | 96.22 | 5382.65 | 13 | 0.48 | 7401.538 | 0
2019-07-01 | No. 2 | 96.27 | 5373.71 | 13 | 0.48 | 7405.385 | 0
2019-07-01 | No. 2 | 96.2 | 5373.71 | 13 | 0.48 | 7400 | 0
2019-07-24 | No. 1 | 96.13 | 3278.54 | 13 | 0.48 | 7394.615 | 1
2019-07-24 | No. 1 | 80.09 | 3278.54 | 13 | 0.48 | 6160.769 | 1
2019-07-29 | No. 3 | 90.45 | 4164.31 | 13 | 0.48 | 6957.692 | 0
2019-07-31 | No. 1 | 95.85 | 4201.99 | 13 | 0.48 | 7373.077 | 1
2019-07-31 | No. 1 | 95.74 | 4201.99 | 13 | 0.48 | 7364.615 | 1
2019-08-02 | No. 2 | 85.6 | 4900.71 | 13 | 0.48 | 6584.615 | 0
2019-08-07 | No. 2 | 85.48 | 4771.3 | 13 | 0.48 | 6575.385 | 0
2019-08-12 | No. 2 | 85.64 | 5096.82 | 13 | 0.48 | 6587.692 | 0
2019-08-14 | No. 2 | 85.45 | 4826.91 | 13 | 0.48 | 6573.077 | 0
2019-08-14 | No. 2 | 86.17 | 4826.91 | 13 | 0.48 | 6628.462 | 0
2019-08-16 | No. 3 | 96 | 4743.79 | 13 | 0.48 | 7384.615 | 0
2019-08-16 | No. 3 | 96.12 | 4743.79 | 13 | 0.48 | 7393.846 | 0
2019-08-19 | No. 2 | 96.31 | 4822.61 | 13 | 0.48 | 7408.462 | 0
2019-08-19 | No. 2 | 96.28 | 4822.61 | 13 | 0.48 | 7406.154 | 0
2019-08-21 | No. 3 | 96.01 | 1774.14 | 13 | 0.48 | 7385.385 | 0
2019-08-23 | No. 3 | 95.85 | 4995.49 | 13 | 0.48 | 7373.077 | 0
2019-08-28 | No. 2 | 103.38 | 6200.62 | 13 | 0.48 | 7952.308 | 0
2019-08-28 | No. 2 | 108.11 | 6200.62 | 13 | 0.48 | 8316.154 | 0
2019-08-30 | No. 2 | 96.1 | 5524.28 | 13 | 0.48 | 7392.308 | 0
2019-09-03 | No. 2 | 82.09 | 5891.27 | 13 | 0.48 | 6314.615 | 0
2019-09-03 | No. 2 | 82.66 | 5891.27 | 13 | 0.48 | 6358.462 | 0
2019-09-13 | No. 2 | 95.71 | 3083.72 | 13 | 0.48 | 7362.308 | 0
2019-09-16 | No. 2 | 95.78 | 4937.04 | 13 | 0.48 | 7367.692 | 0
2019-09-18 | No. 4 | 95.77 | 1888.15 | 13 | 0.48 | 7366.923 | 0
2019-09-20 | No. 2 | 95.9 | 5307.06 | 13 | 0.48 | 7376.923 | 0
2019-09-23 | No. 2 | 95.95 | 5162.51 | 13 | 0.48 | 7380.769 | 0
2019-09-25 | No. 2 | 95.99 | 4957.86 | 13 | 0.48 | 7383.846 | 0
2019-09-25 | No. 2 | 95.82 | 4957.86 | 13 | 0.48 | 7370.769 | 0
2019-10-14 | No. 2 | 94.03 | 4467.81 | 13 | 0.48 | 7233.077 | 0
2019-10-21 | No. 2 | 96 | 4835.07 | 13 | 0.48 | 7384.615 | 0
2019-10-21 | No. 2 | 110.24 | 4835.07 | 13 | 0.48 | 8480 | 0
2019-11-11 | No. 3 | 96.09 | 6204.06 | 13 | 0.64 | 7391.538 | 0
2020-02-18 | No. 1 | 96.22 | 4574.55 | 13 | 0.62 | 7401.538 | 1
2020-02-19 | No. 1 | 96.41 | 4679.28 | 13 | 0.62 | 7416.154 | 1
2020-02-19 | No. 1 | 98.47 | 4679.28 | 13 | 0.62 | 7574.615 | 1
2020-02-22 | No. 2 | 96.29 | 5564.84 | 13 | 0.48 | 7406.923 | 0
2020-02-22 | No. 2 | 96.41 | 5564.84 | 13 | 0.48 | 7416.154 | 0
2020-02-24 | No. 3 | 96.35 | 5039.59 | 13 | 0.48 | 7411.538 | 0
2020-02-24 | No. 3 | 96.28 | 5039.59 | 13 | 0.48 | 7406.154 | 0
2020-02-26 | No. 2 | 96.31 | 5452.46 | 13 | 0.48 | 7408.462 | 0
2020-02-27 | No. 2 | 96.2 | 5007.17 | 13 | 0.48 | 7400 | 0
2020-02-27 | No. 2 | 96.16 | 5007.17 | 13 | 0.48 | 7396.923 | 0
2020-02-28 | No. 2 | 96.12 | 727.1 | 13 | 0.48 | 7393.846 | 0
2020-02-29 | No. 2 | 96.09 | 5253.2 | 13 | 0.48 | 7391.538 | 0
2020-03-01 | No. 2 | 92.34 | 5170.33 | 13 | 0.48 | 7103.077 | 0
2020-03-03 | No. 2 | 92.54 | 5476.12 | 13 | 0.48 | 7118.462 | 0
2020-03-04 | No. 1 | 92.62 | 4941.98 | 13 | 0.48 | 7124.615 | 1
2020-03-04 | No. 1 | 97.98 | 4941.98 | 13 | 0.48 | 7536.923 | 1
2020-03-05 | No. 1 | 92.58 | 5243.2 | 13 | 0.48 | 7121.538 | 1
2020-03-09 | No. 1 | 92.25 | 3836.06 | 13 | 0.48 | 7096.154 | 1
2020-03-09 | No. 1 | 92.34 | 3836.06 | 13 | 0.48 | 7103.077 | 1
2020-03-13 | No. 2 | 92.69 | 4940.44 | 13 | 0.58 | 7130 | 0
2020-03-14 | No. 2 | 92.63 | 5449.31 | 13 | 0.58 | 7125.385 | 0
2020-03-14 | No. 2 | 92.69 | 5449.31 | 13 | 0.58 | 7130 | 0
2020-03-15 | No. 1 | 92.74 | 5488.93 | 13 | 0.58 | 7133.846 | 1
2020-03-15 | No. 2 | 92.74 | 5488.93 | 13 | 0.58 | 7133.846 | 0
2020-03-15 | No. 2 | 92.74 | 5488.93 | 13 | 0.58 | 7133.846 | 0
2020-03-17 | No. 1 | 92.72 | 5308.62 | 13 | 0.58 | 7132.308 | 1
2020-03-18 | No. 1 | 92.86 | 5082.27 | 13 | 0.58 | 7143.077 | 1
2020-03-18 | No. 1 | 92.85 | 5082.27 | 13 | 0.58 | 7142.308 | 1
2020-03-20 | No. 2 | 92.84 | 5220.16 | 13 | 0.58 | 7141.538 | 0
2020-03-21 | No. 1 | 93.1 | 5131.36 | 13 | 0.58 | 7161.538 | 1
2020-03-23 | No. 1 | 96.18 | 5141.43 | 13 | 0.58 | 7398.462 | 1
2020-03-25 | No. 1 | 96.21 | 4966.2 | 13 | 0.58 | 7400.769 | 1
2020-03-28 | No. 1 | 96.28 | 4857.42 | 13 | 0.58 | 7406.154 | 1
2020-03-28 | No. 1 | 96.38 | 4857.42 | 13 | 0.58 | 7413.846 | 1
2020-03-30 | No. 1 | 96.45 | 2978.97 | 13 | 0.58 | 7419.231 | 1
2020-04-02 | No. 1 | 92.1 | 4136.49 | 13 | 0.58 | 7084.615 | 1
2020-04-02 | No. 1 | 92.12 | 4136.49 | 13 | 0.58 | 7086.154 | 1
2020-04-15 | No. 2 | 85.52 | 4476.3 | 13 | 0.58 | 6578.462 | 0
2020-04-16 | No. 1 | 82.5 | 4720.06 | 13 | 0.58 | 6346.154 | 1
2020-04-20 | No. 1 | 82.87 | 3924.6 | 13 | 0.58 | 6374.615 | 1
2020-04-22 | No. 2 | 82.98 | 3322.57 | 13 | 0.58 | 6383.077 | 0
2020-04-23 | No. 1 | 82.9 | 3790.39 | 13 | 0.58 | 6376.923 | 1
2020-04-24 | No. 2 | 82.95 | 3657.56 | 13 | 0.58 | 6380.769 | 0
2020-04-25 | No. 1 | 82.85 | 3691.27 | 13 | 0.58 | 6373.077 | 1
2020-04-25 | No. 1 | 82.84 | 3691.27 | 13 | 0.58 | 6372.308 | 1
2020-04-27 | No. 1 | 82.93 | 3961.92 | 13 | 0.58 | 6379.231 | 1
2020-04-27 | No. 1 | 82.9 | 3961.92 | 13 | 0.58 | 6376.923 | 1
2020-04-29 | No. 1 | 82.85 | 1721.82 | 13 | 0.58 | 6373.077 | 1
2020-04-29 | No. 1 | 82.91 | 1721.82 | 13 | 0.58 | 6377.692 | 1
2020-05-01 | No. 1 | 87.18 | 4786.75 | 13 | 0.58 | 6706.154 | 1
2020-05-01 | No. 1 | 87.21 | 4786.75 | 13 | 0.58 | 6708.462 | 1
2020-05-08 | No. 1 | 87.2 | 4837 | 13 | 0.58 | 6707.692 | 1
2020-05-11 | No. 1 | 86.79 | 6371.6 | 13 | 0.58 | 6676.154 | 1
2020-05-13 | No. 1 | 90.9 | 5669.12 | 13 | 0.58 | 6992.308 | 1
2020-05-13 | No. 1 | 90.87 | 5669.12 | 13 | 0.58 | 6990 | 1
2020-05-18 | No. 2 | 90.96 | 1796.59 | 13 | 0.58 | 6996.923 | 0
2020-05-20 | No. 1 | 90.23 | 5489.9 | 13 | 0.58 | 6940.769 | 1
2020-05-20 | No. 1 | 90.19 | 5489.9 | 13 | 0.58 | 6937.692 | 1
2020-05-22 | No. 1 | 90.19 | 5690.45 | 13 | 0.58 | 6937.692 | 1
2020-05-27 | No. 1 | 95.71 | 5917.35 | 13 | 0.58 | 7362.308 | 1
2020-05-29 | No. 1 | 95.68 | 4457.89 | 13 | 0.58 | 7360 | 1
2020-06-01 | No. 1 | 101 | 5184.45 | 13 | 0.58 | 7769.231 | 1
2020-06-03 | No. 2 | 95.52 | 4194.94 | 13 | 0.58 | 7347.692 | 0
2020-06-05 | No. 1 | 95.42 | 1804.06 | 13 | 0.58 | 7340 | 1
2020-07-01 | No. 1 | 97.5 | 2199.68 | 13 | 0.58 | 7500 | 1
2020-07-01 | No. 1 | 95.92 | 2199.68 | 13 | 0.58 | 7378.462 | 1
2020-07-03 | No. 2 | 95.94 | 4995.41 | 13 | 0.58 | 7380 | 0
2020-07-06 | No. 1 | 96.06 | 5026.05 | 13 | 0.58 | 7389.231 | 1
2020-07-08 | No. 2 | 95.86 | 5414.34 | 13 | 0.58 | 7373.846 | 0
2020-07-10 | No. 2 | 95.97 | 5408.44 | 13 | 0.58 | 7382.308 | 0
2020-07-11 | No. 1 | 95.89 | 5315.23 | 13 | 0.58 | 7376.154 | 1
2020-07-11 | No. 1 | 96.07 | 5315.23 | 13 | 0.58 | 7390 | 1
2020-07-17 | No. 1 | 95.84 | 5502.78 | 13 | 0.58 | 7372.308 | 1
2020-07-20 | No. 2 | 95.92 | 5281.96 | 13 | 0.58 | 7378.462 | 0
2020-07-22 | No. 1 | 95.93 | 5686.88 | 13 | 0.58 | 7379.231 | 1
2020-07-24 | No. 1 | 95.85 | 5685.21 | 13 | 0.58 | 7373.077 | 1
2020-07-27 | No. 2 | 95.95 | 3428.64 | 13 | 0.58 | 7380.769 | 0
2020-07-27 | No. 2 | 95.87 | 3428.64 | 13 | 0.58 | 7374.615 | 0
2020-07-29 | No. 2 | 95.82 | 5271.73 | 13 | 0.58 | 7370.769 | 0
2020-07-31 | No. 1 | 95.87 | 4593.55 | 13 | 0.58 | 7374.615 | 1
2020-08-03 | No. 2 | 99.37 | 2662.36 | 13 | 0.58 | 7643.846 | 0
2020-08-03 | No. 2 | 95.86 | 2662.36 | 13 | 0.58 | 7373.846 | 0
2020-08-05 | No. 1 | 95.76 | 1563.75 | 13 | 0.58 | 7366.154 | 1
2020-08-07 | No. 1 | 95.77 | 4213.19 | 13 | 0.58 | 7366.923 | 1
2020-08-10 | No. 1 | 96.24 | 4634.78 | 13 | 0.58 | 7403.077 | 1
2020-08-10 | No. 1 | 96.23 | 4634.78 | 13 | 0.58 | 7402.308 | 1
2020-08-14 | No. 2 | 95.83 | 4472.94 | 13 | 0.58 | 7371.538 | 0
2020-08-14 | No. 2 | 96.06 | 4472.94 | 13 | 0.58 | 7389.231 | 0
2020-08-17 | No. 1 | 96.2 | 2681.93 | 13 | 0.58 | 7400 | 1
2020-08-19 | No. 2 | 96.44 | 4827.38 | 13 | 0.58 | 7418.462 | 0
2020-08-19 | No. 2 | 96.45 | 4827.38 | 13 | 0.58 | 7419.231 | 0
2020-08-21 | No. 1 | 96.39 | 4994.43 | 13 | 0.58 | 7414.615 | 1
2020-08-24 | No. 1 | 96.08 | 4713.46 | 13 | 0.56 | 7390.769 | 1
2020-08-24 | No. 1 | 96.08 | 4713.46 | 13 | 0.56 | 7390.769 | 1
2020-08-26 | No. 1 | 96.41 | 2723.8 | 13 | 0.56 | 7416.154 | 1
2020-08-28 | No. 2 | 96.35 | 4565.41 | 13 | 0.56 | 7411.538 | 0
2020-09-02 | No. 1 | 96.17 | 231.47 | 13 | 0.56 | 7397.692 | 1
2020-09-02 | No. 1 | 96.03 | 231.47 | 13 | 0.56 | 7386.923 | 1
2020-09-04 | No. 1 | 96.17 | 5367.92 | 13 | 0.56 | 7397.692 | 1
2020-09-07 | No. 2 | 96.11 | 5159.76 | 13 | 0.56 | 7393.077 | 0
2020-09-07 | No. 2 | 96.14 | 5159.76 | 13 | 0.56 | 7395.385 | 0
2020-09-11 | No. 1 | 96.29 | 3712.44 | 13 | 0.56 | 7406.923 | 1
2020-09-14 | No. 2 | 96.03 | 3847.22 | 13 | 0.56 | 7386.923 | 0
2020-09-23 | No. 1 | 96.2 | 1906.01 | 13 | 0.56 | 7400 | 1
2020-09-23 | No. 1 | 96.06 | 1906.01 | 13 | 0.56 | 7389.231 | 1
2020-09-25 | No. 1 | 96.11 | 3204.16 | 13 | 0.56 | 7393.077 | 1
2020-09-25 | No. 1 | 96.1 | 3204.16 | 13 | 0.56 | 7392.308 | 1
2020-09-28 | No. 1 | 96.16 | 1166.14 | 13 | 0.56 | 7396.923 | 1
2020-09-30 | No. 2 | 96.01 | 3363.02 | 13 | 0.56 | 7385.385 | 0
2020-10-02 | No. 2 | 96.29 | 3180.06 | 13 | 0.56 | 7406.923 | 0
2020-10-02 | No. 2 | 96.3 | 3180.06 | 13 | 0.56 | 7407.692 | 0
2020-10-05 | No. 1 | 96.22 | 1368.44 | 13 | 0.56 | 7401.538 | 1
2020-10-12 | No. 2 | 96.26 | 3628.93 | 13 | 0.56 | 7404.615 | 0
2020-10-12 | No. 2 | 96.22 | 3628.93 | 13 | 0.56 | 7401.538 | 0
2020-10-16 | No. 1 | 96.11 | 3421.49 | 13 | 0.56 | 7393.077 | 1
2020-10-21 | No. 1 | 96.07 | 3135.55 | 13 | 0.56 | 7390 | 1
2020-10-26 | No. 2 | 96.1 | 2091.54 | 13 | 0.56 | 7392.308 | 0
2020-10-28 | No. 2 | 96.18 | 3000.73 | 13 | 0.56 | 7398.462 | 0
2020-10-28 | No. 2 | 96.09 | 3000.73 | 13 | 0.56 | 7391.538 | 0
2020-11-02 | No. 1 | 96.03 | 3279.7 | 13 | 0.56 | 7386.923 | 1
2020-11-02 | No. 1 | 96.03 | 3279.7 | 13 | 0.56 | 7386.923 | 1
2020-11-04 | No. 1 | 96.1 | 3295.9 | 13 | 0.56 | 7392.308 | 1
2020-11-06 | No. 2 | 95.97 | 3071.29 | 13 | 0.56 | 7382.308 | 0
2020-11-09 | No. 1 | 96.11 | 349.03 | 13 | 0.56 | 7393.077 | 1
2020-11-11 | No. 1 | 96.05 | 3394.41 | 13 | 0.56 | 7388.462 | 1
2020-11-11 | No. 1 | 99.96 | 3394.41 | 13 | 0.56 | 7689.231 | 1
2020-11-16 | No. 1 | 96.22 | 1907.81 | 13 | 0.58 | 7401.538 | 1
2020-11-16 | No. 1 | 96.14 | 1907.81 | 13 | 0.58 | 7395.385 | 1
2020-11-18 | No. 2 | 96.01 | 3001.23 | 13 | 0.58 | 7385.385 | 0
2020-11-18 | No. 2 | 96.05 | 3001.23 | 13 | 0.58 | 7388.462 | 0
2020-11-20 | No. 2 | 96.05 | 2615.33 | 13 | 0.58 | 7388.462 | 0
2020-11-25 | No. 2 | 96.25 | 3179.23 | 13 | 0.58 | 7403.846 | 0
2020-11-27 | No. 1 | 96.12 | 3257.19 | 13 | 0.58 | 7393.846 | 1
2020-11-27 | No. 1 | 96.05 | 3257.19 | 13 | 0.58 | 7388.462 | 1
2020-11-30 | No. 3 | 96.1 | 2591.99 | 13 | 0.58 | 7392.308 | 0
2020-11-30 | No. 3 | 96.07 | 2591.99 | 13 | 0.58 | 7390 | 0
2020-12-02 | No. 2 | 96.09 | 4028.17 | 13 | 0.58 | 7391.538 | 0
2020-12-04 | No. 1 | 96.14 | 2847.67 | 13 | 0.58 | 7395.385 | 1
2020-12-04 | No. 1 | 96.09 | 2847.67 | 13 | 0.58 | 7391.538 | 1
2020-12-07 | No. 2 | 96.07 | 4871.3 | 13 | 0.58 | 7390 | 0
2020-12-09 | No. 2 | 96.11 | 1955.56 | 13 | 0.58 | 7393.077 | 0
2020-12-11 | No. 1 | 96.08 | 5676.92 | 13 | 0.58 | 7390.769 | 1
2020-12-11 | No. 1 | 96.13 | 5676.92 | 13 | 0.58 | 7394.615 | 1
2020-12-14 | No. 1 | 96.1 | 5358.38 | 13 | 0.64 | 7392.308 | 1
2020-12-14 | No. 1 | 96.08 | 5358.38 | 13 | 0.64 | 7390.769 | 1
2020-12-16 | No. 2 | 96.09 | 4999.37 | 13 | 0.64 | 7391.538 | 0
2020-12-16 | No. 2 | 96.15 | 4999.37 | 13 | 0.64 | 7396.154 | 0
2020-12-21 | No. 1 | 96.13 | 5222.36 | 13 | 0.64 | 7394.615 | 1
2020-12-23 | No. 2 | 96.08 | 2154.61 | 13 | 0.64 | 7390.769 | 0
2020-12-25 | No. 1 | 96.02 | 4882.11 | 13 | 0.64 | 7386.154 | 1
2020-12-28 | No. 1 | 96.14 | 5037.96 | 13 | 0.64 | 7395.385 | 1
2020-12-28 | No. 1 | 96.1 | 5037.96 | 13 | 0.64 | 7392.308 | 1
2020-12-30 | No. 2 | 95.99 | 1591.04 | 13 | 0.64 | 7383.846 | 0
2021-01-01 | No. 2 | 95.98 | 4878.18 | 13 | 0.64 | 7383.077 | 0
2021-01-04 | No. 1 | 96.22 | 4842.67 | 13 | 0.64 | 7401.538 | 1
2021-01-06 | No. 1 | 96.14 | 4672.03 | 13 | 0.64 | 7395.385 | 1
2021-01-06 | No. 1 | 96.07 | 4672.03 | 13 | 0.64 | 7390 | 1
2021-01-08 | No. 1 | 96.07 | 4985.85 | 13 | 0.64 | 7390 | 1
2021-01-11 | No. 1 | 96.07 | 4698.26 | 13 | 0.64 | 7390 | 1
2021-01-13 | No. 1 | 96.06 | 4832.44 | 13 | 0.64 | 7389.231 | 1
2021-01-15 | No. 1 | 96.17 | 4639.09 | 13 | 0.64 | 7397.692 | 1
2021-01-20 | No. 1 | 96.03 | 4472.28 | 13 | 0.64 | 7386.923 | 1
2021-01-25 | No. 1 | 96.16 | 3000.04 | 13 | 0.64 | 7396.923 | 1
2021-01-25 | No. 1 | 96.28 | 3000.04 | 13 | 0.64 | 7406.154 | 1
2021-01-27 | No. 1 | 96.31 | 5132.57 | 13 | 0.64 | 7408.462 | 1
2021-01-29 | No. 1 | 96.21 | 4387.48 | 13 | 0.64 | 7400.769 | 1
2021-02-01 | No. 1 | 96.11 | 4712.12 | 13 | 0.64 | 7393.077 | 1
2021-02-01 | No. 1 | 96.09 | 4712.12 | 13 | 0.64 | 7391.538 | 1
2021-02-03 | No. 1 | 96.11 | 4195.07 | 13 | 0.64 | 7393.077 | 1
2021-02-05 | No. 1 | 96.01 | 4329.57 | 13 | 0.64 | 7385.385 | 1
2021-02-08 | No. 2 | 96 | 4177.2 | 13 | 0.64 | 7384.615 | 0
2021-02-10 | No. 1 | 96.49 | 4427.53 | 13 | 0.64 | 7422.308 | 1
2021-02-10 | No. 1 | 99.53 | 4427.53 | 13 | 0.64 | 7656.154 | 1
2021-02-12 | No. 2 | 96.04 | 4311.28 | 13 | 0.64 | 7387.692 | 0
2021-02-15 | No. 2 | 96.16 | 4257.97 | 13 | 0.64 | 7396.923 | 0
2021-02-17 | No. 4 | 96.25 | 4169.62 | 13 | 0.64 | 7403.846 | 0
2021-02-19 | No. 2 | 96.25 | 4104.11 | 13 | 0.64 | 7403.846 | 0
2021-02-22 | No. 2 | 96.24 | 4333.38 | 13 | 0.64 | 7403.077 | 0
2021-02-24 | No. 1 | 96.3 | 4289.11 | 13 | 0.64 | 7407.692 | 1
2021-02-26 | No. 1 | 96.26 | 4536.39 | 13 | 0.64 | 7404.615 | 1
2021-03-01 | No. 2 | 96.19 | 4061.02 | 13 | 0.64 | 7399.231 | 0
2021-03-01 | No. 2 | 96.32 | 4061.02 | 13 | 0.64 | 7409.231 | 0
2021-03-03 | No. 2 | 102.06 | 4551.72 | 13 | 0.64 | 7850.769 | 0
2021-03-03 | No. 2 | 96.18 | 4551.72 | 13 | 0.64 | 7398.462 | 0
2021-03-05 | No. 2 | 96.19 | 4772.63 | 13 | 0.64 | 7399.231 | 0
2021-04-02 | No. 1 | 81.39 | 5691.09 | 13 | 0.64 | 6260.769 | 1
2021-04-07 | No. 1 | 96.12 | 5594.54 | 13 | 0.64 | 7393.846 | 1
2021-04-09 | No. 1 | 96.18 | 5286.93 | 13 | 0.64 | 7398.462 | 1
2021-04-14 | No. 1 | 96.18 | 5182.36 | 13 | 0.64 | 7398.462 | 1
2021-04-16 | No. 2 | 96.11 | 3141.85 | 13 | 0.64 | 7393.077 | 0
2021-04-21 | No. 2 | 96.13 | 4603.22 | 13 | 0.64 | 7394.615 | 0
2021-04-21 | No. 2 | 96.07 | 4603.22 | 13 | 0.64 | 7390 | 0
2021-04-23 | No. 2 | 96.1 | 5186.57 | 13 | 0.64 | 7392.308 | 0
2021-04-23 | No. 2 | 96.09 | 5186.57 | 13 | 0.64 | 7391.538 | 0
2021-04-26 | No. 1 | 96.14 | 5398.57 | 14 | 0.48 | 6867.143 | 1
2021-04-28 | No. 2 | 96.17 | 5272.18 | 14 | 0.48 | 6869.286 | 0
2021-04-30 | No. 2 | 99.06 | 4694.44 | 14 | 0.48 | 7075.714 | 0
2021-05-03 | No. 3 | 92.65 | 5238.18 | 14 | 0.48 | 6617.857 | 0
2021-05-05 | No. 1 | 92.57 | 5402.45 | 14 | 0.48 | 6612.143 | 1
2021-05-07 | No. 1 | 96 | 5706.53 | 14 | 0.48 | 6857.143 | 1
2021-05-07 | No. 1 | 96.08 | 5706.53 | 14 | 0.48 | 6862.857 | 1
2021-05-10 | No. 2 | 95.99 | 5252.52 | 13.7 | 0.48 | 7006.569 | 0
2021-05-12 | No. 1 | 96.11 | 2292.61 | 13.7 | 0.48 | 7015.328 | 1
2021-05-12 | No. 1 | 95.95 | 2292.61 | 13.7 | 0.48 | 7003.65 | 1
2021-05-14 | No. 3 | 96 | 3805.19 | 13.7 | 0.48 | 7007.299 | 0
2021-05-14 | No. 3 | 96.15 | 3805.19 | 13.7 | 0.48 | 7018.248 | 0
2021-05-21 | No. 1 | 96.02 | 5634.79 | 13.7 | 0.48 | 7008.759 | 1
2021-05-24 | No. 1 | 96 | 5109.6 | 13.7 | 0.48 | 7007.299 | 1
2021-05-26 | No. 2 | 95.98 | 5030.83 | 13.7 | 0.48 | 7005.839 | 0
2021-05-28 | No. 1 | 96.08 | 4694.5 | 13.7 | 0.48 | 7013.139 | 1
2021-05-28 | No. 1 | 95.96 | 4694.5 | 13.7 | 0.48 | 7004.38 | 1
2021-05-31 | No. 1 | 96.02 | 4764.14 | 13.7 | 0.48 | 7008.759 | 1
2021-06-02 | No. 2 | 96.03 | 5386.96 | 13.7 | 0.48 | 7009.489 | 0
2021-06-02 | No. 2 | 96.05 | 5386.96 | 13.7 | 0.48 | 7010.949 | 0
2021-06-04 | No. 2 | 96.07 | 5885.46 | 13.7 | 0.48 | 7012.409 | 0
2021-06-07 | No. 2 | 95.98 | 5482.79 | 13.7 | 0.56 | 7005.839 | 0
2021-06-09 | No. 2 | 96.08 | 5571.35 | 13.7 | 0.56 | 7013.139 | 0
2021-06-11 | No. 2 | 95.99 | 3275.61 | 13.7 | 0.56 | 7006.569 | 0
2021-06-16 | No. 1 | 95.95 | 3294.41 | 14 | 0.56 | 6853.571 | 1
2021-06-18 | No. 2 | 95.97 | 5593.67 | 14 | 0.56 | 6855 | 0
2021-06-18 | No. 2 | 95.97 | 5593.67 | 14 | 0.56 | 6855 | 0
2021-06-21 | No. 2 | 96 | 591.66 | 14 | 0.56 | 6857.143 | 0
2021-06-21 | No. 2 | 95.97 | 591.66 | 14 | 0.56 | 6855 | 0
2021-06-23 | No. 2 | 96.03 | 5367.85 | 14 | 0.56 | 6859.286 | 0
2021-06-28 | No. 2 | 96.41 | 5467.7 | 14 | 0.56 | 6886.429 | 0
2021-06-30 | No. 2 | 96.01 | 5375.04 | 14 | 0.56 | 6857.857 | 0
2021-07-07 | No. 2 | 90.75 | 5232.26 | 14 | 0.56 | 6482.143 | 0
2021-07-09 | No. 2 | 94.39 | 4549.62 | 14 | 0.56 | 6742.143 | 0
2021-07-09 | No. 2 | 96.07 | 4549.62 | 14 | 0.56 | 6862.143 | 0
2021-07-14 | No. 2 | 96.1 | 4356.58 | 14 | 0.56 | 6864.286 | 0
2021-07-16 | No. 2 | 96.02 | 517.95 | 14 | 0.56 | 6858.571 | 0
2021-07-16 | No. 2 | 96 | 517.95 | 14 | 0.56 | 6857.143 | 0
2021-07-19 | No. 2 | 96 | 4422.9 | 13.7 | 0.48 | 7007.299 | 0
2021-07-19 | No. 2 | 96.08 | 4422.9 | 13.7 | 0.48 | 7013.139 | 0
2021-07-21 | No. 1 | 96.02 | 4094.16 | 13.7 | 0.48 | 7008.759 | 1
2021-07-21 | No. 1 | 95.98 | 4094.16 | 13.7 | 0.48 | 7005.839 | 1
2021-07-28 | No. 2 | 96.06 | 3659.71 | 13.7 | 0.56 | 7011.679 | 0
2021-07-28 | No. 2 | 96.04 | 3659.71 | 13.7 | 0.56 | 7010.219 | 0
2021-07-30 | No. 3 | 96.05 | 4224.09 | 13.7 | 0.56 | 7010.949 | 0