## Sheet1
item | Date | Cu Strip | Feed_THN+BZ(m3/h) | BZ_rate(kg/h) | DMDS rate | C2CL4 Value | feed/DMDS
1 | 2019-06-24 | 1 | 96.24 | 5868.63 | 13 | 0.48 | 7403.077
2 | 2019-06-25 | 1 | 96.24 | 5880.12 | 13 | 0.48 | 7403.077
3 | 2019-06-25 | 1 | 96.25 | 5880.12 | 13 | 0.48 | 7403.846
4 | 2019-06-28 | 3 | 96.16 | 5529.62 | 13 | 0.48 | 7396.923
5 | 2019-06-28 | 3 | 96.28 | 5529.62 | 13 | 0.48 | 7406.154
6 | 2019-06-30 | 2 | 96.22 | 5382.65 | 13 | 0.48 | 7401.538
7 | 2019-06-30 | 2 | 96.22 | 5382.65 | 13 | 0.48 | 7401.538
8 | 2019-06-30 | 3 | 96.22 | 5382.65 | 13 | 0.48 | 7401.538
9 | 2019-07-01 | 2 | 96.27 | 5373.71 | 13 | 0.48 | 7405.385
10 | 2019-07-01 | 2 | 96.2 | 5373.71 | 13 | 0.48 | 7400
11 | 2019-07-24 | 1 | 96.13 | 3278.54 | 13 | 0.48 | 7394.615
12 | 2019-07-24 | 1 | 80.09 | 3278.54 | 13 | 0.48 | 6160.769
13 | 2019-07-29 | 3 | 90.45 | 4164.31 | 13 | 0.48 | 6957.692
14 | 2019-07-31 | 1 | 95.85 | 4201.99 | 13 | 0.48 | 7373.077
15 | 2019-07-31 | 1 | 95.74 | 4201.99 | 13 | 0.48 | 7364.615
16 | 2019-08-02 | 2 | 85.6 | 4900.71 | 13 | 0.48 | 6584.615
17 | 2019-08-07 | 2 | 85.48 | 4771.3 | 13 | 0.48 | 6575.385
18 | 2019-08-12 | 2 | 85.64 | 5096.82 | 13 | 0.48 | 6587.692
19 | 2019-08-14 | 2 | 85.45 | 4826.91 | 13 | 0.48 | 6573.077
20 | 2019-08-14 | 2 | 86.17 | 4826.91 | 13 | 0.48 | 6628.462
21 | 2019-08-16 | 3 | 96 | 4743.79 | 13 | 0.48 | 7384.615
22 | 2019-08-16 | 3 | 96.12 | 4743.79 | 13 | 0.48 | 7393.846
23 | 2019-08-19 | 2 | 96.31 | 4822.61 | 13 | 0.48 | 7408.462
24 | 2019-08-19 | 2 | 96.28 | 4822.61 | 13 | 0.48 | 7406.154
25 | 2019-08-21 | 3 | 96.01 | 1774.14 | 13 | 0.48 | 7385.385
26 | 2019-08-23 | 3 | 95.85 | 4995.49 | 13 | 0.48 | 7373.077
27 | 2019-08-28 | 2 | 103.38 | 6200.62 | 13 | 0.48 | 7952.308
28 | 2019-08-28 | 2 | 108.11 | 6200.62 | 13 | 0.48 | 8316.154
29 | 2019-08-30 | 2 | 96.1 | 5524.28 | 13 | 0.48 | 7392.308
30 | 2019-09-03 | 2 | 82.09 | 5891.27 | 13 | 0.48 | 6314.615
31 | 2019-09-03 | 2 | 82.66 | 5891.27 | 13 | 0.48 | 6358.462
32 | 2019-09-13 | 2 | 95.71 | 3083.72 | 13 | 0.48 | 7362.308
33 | 2019-09-16 | 2 | 95.78 | 4937.04 | 13 | 0.48 | 7367.692
34 | 2019-09-18 | 4 | 95.77 | 1888.15 | 13 | 0.48 | 7366.923
35 | 2019-09-20 | 2 | 95.9 | 5307.06 | 13 | 0.48 | 7376.923
36 | 2019-09-23 | 2 | 95.95 | 5162.51 | 13 | 0.48 | 7380.769
37 | 2019-09-25 | 2 | 95.99 | 4957.86 | 13 | 0.48 | 7383.846
38 | 2019-09-25 | 2 | 95.82 | 4957.86 | 13 | 0.48 | 7370.769
39 | 2019-10-14 | 2 | 94.03 | 4467.81 | 13 | 0.48 | 7233.077
40 | 2019-10-21 | 2 | 96 | 4835.07 | 13 | 0.48 | 7384.615
41 | 2019-10-21 | 2 | 110.24 | 4835.07 | 13 | 0.48 | 8480
42 | 2019-11-11 | 3 | 96.09 | 6204.06 | 13 | 0.64 | 7391.538
43 | 2020-02-18 | 1 | 96.22 | 4574.55 | 13 | 0.62 | 7401.538
44 | 2020-02-19 | 1 | 96.41 | 4679.28 | 13 | 0.62 | 7416.154
45 | 2020-02-19 | 1 | 98.47 | 4679.28 | 13 | 0.62 | 7574.615
46 | 2020-02-22 | 2 | 96.29 | 5564.84 | 13 | 0.48 | 7406.923
47 | 2020-02-22 | 2 | 96.41 | 5564.84 | 13 | 0.48 | 7416.154
48 | 2020-02-24 | 3 | 96.35 | 5039.59 | 13 | 0.48 | 7411.538
49 | 2020-02-24 | 3 | 96.28 | 5039.59 | 13 | 0.48 | 7406.154
50 | 2020-02-26 | 2 | 96.31 | 5452.46 | 13 | 0.48 | 7408.462
51 | 2020-02-27 | 2 | 96.2 | 5007.17 | 13 | 0.48 | 7400
52 | 2020-02-27 | 2 | 96.16 | 5007.17 | 13 | 0.48 | 7396.923
53 | 2020-02-28 | 2 | 96.12 | 727.1 | 13 | 0.48 | 7393.846
54 | 2020-02-29 | 2 | 96.09 | 5253.2 | 13 | 0.48 | 7391.538
55 | 2020-03-01 | 2 | 92.34 | 5170.33 | 13 | 0.48 | 7103.077
56 | 2020-03-03 | 2 | 92.54 | 5476.12 | 13 | 0.48 | 7118.462
57 | 2020-03-04 | 1 | 92.62 | 4941.98 | 13 | 0.48 | 7124.615
58 | 2020-03-04 | 1 | 97.98 | 4941.98 | 13 | 0.48 | 7536.923
59 | 2020-03-05 | 1 | 92.58 | 5243.2 | 13 | 0.48 | 7121.538
60 | 2020-03-09 | 1 | 92.25 | 3836.06 | 13 | 0.48 | 7096.154
61 | 2020-03-09 | 1 | 92.34 | 3836.06 | 13 | 0.48 | 7103.077
62 | 2020-03-13 | 2 | 92.69 | 4940.44 | 13 | 0.58 | 7130
63 | 2020-03-14 | 2 | 92.63 | 5449.31 | 13 | 0.58 | 7125.385
64 | 2020-03-14 | 2 | 92.69 | 5449.31 | 13 | 0.58 | 7130
65 | 2020-03-15 | 1 | 92.74 | 5488.93 | 13 | 0.58 | 7133.846
66 | 2020-03-15 | 2 | 92.74 | 5488.93 | 13 | 0.58 | 7133.846
67 | 2020-03-15 | 2 | 92.74 | 5488.93 | 13 | 0.58 | 7133.846
68 | 2020-03-17 | 1 | 92.72 | 5308.62 | 13 | 0.58 | 7132.308
69 | 2020-03-18 | 1 | 92.86 | 5082.27 | 13 | 0.58 | 7143.077
70 | 2020-03-18 | 1 | 92.85 | 5082.27 | 13 | 0.58 | 7142.308
71 | 2020-03-20 | 2 | 92.84 | 5220.16 | 13 | 0.58 | 7141.538
72 | 2020-03-21 | 1 | 93.1 | 5131.36 | 13 | 0.58 | 7161.538
73 | 2020-03-23 | 1 | 96.18 | 5141.43 | 13 | 0.58 | 7398.462
74 | 2020-03-25 | 1 | 96.21 | 4966.2 | 13 | 0.58 | 7400.769
75 | 2020-03-28 | 1 | 96.28 | 4857.42 | 13 | 0.58 | 7406.154
76 | 2020-03-28 | 1 | 96.38 | 4857.42 | 13 | 0.58 | 7413.846
77 | 2020-03-30 | 1 | 96.45 | 2978.97 | 13 | 0.58 | 7419.231
78 | 2020-04-02 | 1 | 92.1 | 4136.49 | 13 | 0.58 | 7084.615
79 | 2020-04-02 | 1 | 92.12 | 4136.49 | 13 | 0.58 | 7086.154
80 | 2020-04-15 | 2 | 85.52 | 4476.3 | 13 | 0.58 | 6578.462
81 | 2020-04-16 | 1 | 82.5 | 4720.06 | 13 | 0.58 | 6346.154
82 | 2020-04-20 | 1 | 82.87 | 3924.6 | 13 | 0.58 | 6374.615
83 | 2020-04-22 | 2 | 82.98 | 3322.57 | 13 | 0.58 | 6383.077
84 | 2020-04-23 | 1 | 82.9 | 3790.39 | 13 | 0.58 | 6376.923
85 | 2020-04-24 | 2 | 82.95 | 3657.56 | 13 | 0.58 | 6380.769
86 | 2020-04-25 | 1 | 82.85 | 3691.27 | 13 | 0.58 | 6373.077
87 | 2020-04-25 | 1 | 82.84 | 3691.27 | 13 | 0.58 | 6372.308
88 | 2020-04-27 | 1 | 82.93 | 3961.92 | 13 | 0.58 | 6379.231
89 | 2020-04-27 | 1 | 82.9 | 3961.92 | 13 | 0.58 | 6376.923
90 | 2020-04-29 | 1 | 82.85 | 1721.82 | 13 | 0.58 | 6373.077
91 | 2020-04-29 | 1 | 82.91 | 1721.82 | 13 | 0.58 | 6377.692
92 | 2020-05-01 | 1 | 87.18 | 4786.75 | 13 | 0.58 | 6706.154
93 | 2020-05-01 | 1 | 87.21 | 4786.75 | 13 | 0.58 | 6708.462
94 | 2020-05-08 | 1 | 87.2 | 4837 | 13 | 0.58 | 6707.692
95 | 2020-05-11 | 1 | 86.79 | 6371.6 | 13 | 0.58 | 6676.154
96 | 2020-05-13 | 1 | 90.9 | 5669.12 | 13 | 0.58 | 6992.308
97 | 2020-05-13 | 1 | 90.87 | 5669.12 | 13 | 0.58 | 6990
98 | 2020-05-18 | 2 | 90.96 | 1796.59 | 13 | 0.58 | 6996.923
99 | 2020-05-20 | 1 | 90.23 | 5489.9 | 13 | 0.58 | 6940.769
100 | 2020-05-20 | 1 | 90.19 | 5489.9 | 13 | 0.58 | 6937.692
101 | 2020-05-22 | 1 | 90.19 | 5690.45 | 13 | 0.58 | 6937.692
102 | 2020-05-27 | 1 | 95.71 | 5917.35 | 13 | 0.58 | 7362.308
103 | 2020-05-29 | 1 | 95.68 | 4457.89 | 13 | 0.58 | 7360
104 | 2020-06-01 | 1 | 101 | 5184.45 | 13 | 0.58 | 7769.231
105 | 2020-06-03 | 2 | 95.52 | 4194.94 | 13 | 0.58 | 7347.692
106 | 2020-06-05 | 1 | 95.42 | 1804.06 | 13 | 0.58 | 7340
107 | 2020-07-01 | 1 | 97.5 | 2199.68 | 13 | 0.58 | 7500
108 | 2020-07-01 | 1 | 95.92 | 2199.68 | 13 | 0.58 | 7378.462
109 | 2020-07-03 | 2 | 95.94 | 4995.41 | 13 | 0.58 | 7380
110 | 2020-07-06 | 1 | 96.06 | 5026.05 | 13 | 0.58 | 7389.231
111 | 2020-07-08 | 2 | 95.86 | 5414.34 | 13 | 0.58 | 7373.846
112 | 2020-07-10 | 2 | 95.97 | 5408.44 | 13 | 0.58 | 7382.308
113 | 2020-07-11 | 1 | 95.89 | 5315.23 | 13 | 0.58 | 7376.154
114 | 2020-07-11 | 1 | 96.07 | 5315.23 | 13 | 0.58 | 7390
115 | 2020-07-17 | 1 | 95.84 | 5502.78 | 13 | 0.58 | 7372.308
116 | 2020-07-20 | 2 | 95.92 | 5281.96 | 13 | 0.58 | 7378.462
117 | 2020-07-22 | 1 | 95.93 | 5686.88 | 13 | 0.58 | 7379.231
118 | 2020-07-24 | 1 | 95.85 | 5685.21 | 13 | 0.58 | 7373.077
119 | 2020-07-27 | 2 | 95.95 | 3428.64 | 13 | 0.58 | 7380.769
120 | 2020-07-27 | 2 | 95.87 | 3428.64 | 13 | 0.58 | 7374.615
121 | 2020-07-29 | 2 | 95.82 | 5271.73 | 13 | 0.58 | 7370.769
122 | 2020-07-31 | 1 | 95.87 | 4593.55 | 13 | 0.58 | 7374.615
123 | 2020-08-03 | 2 | 99.37 | 2662.36 | 13 | 0.58 | 7643.846
124 | 2020-08-03 | 2 | 95.86 | 2662.36 | 13 | 0.58 | 7373.846
125 | 2020-08-05 | 1 | 95.76 | 1563.75 | 13 | 0.58 | 7366.154
126 | 2020-08-07 | 1 | 95.77 | 4213.19 | 13 | 0.58 | 7366.923
127 | 2020-08-10 | 1 | 96.24 | 4634.78 | 13 | 0.58 | 7403.077
128 | 2020-08-10 | 1 | 96.23 | 4634.78 | 13 | 0.58 | 7402.308
129 | 2020-08-14 | 2 | 95.83 | 4472.94 | 13 | 0.58 | 7371.538
130 | 2020-08-14 | 2 | 96.06 | 4472.94 | 13 | 0.58 | 7389.231
131 | 2020-08-17 | 1 | 96.2 | 2681.93 | 13 | 0.58 | 7400
132 | 2020-08-19 | 2 | 96.44 | 4827.38 | 13 | 0.58 | 7418.462
133 | 2020-08-19 | 2 | 96.45 | 4827.38 | 13 | 0.58 | 7419.231
134 | 2020-08-21 | 1 | 96.39 | 4994.43 | 13 | 0.58 | 7414.615
135 | 2020-08-24 | 1 | 96.08 | 4713.46 | 13 | 0.56 | 7390.769
136 | 2020-08-24 | 1 | 96.08 | 4713.46 | 13 | 0.56 | 7390.769
137 | 2020-08-26 | 1 | 96.41 | 2723.8 | 13 | 0.56 | 7416.154
138 | 2020-08-28 | 2 | 96.35 | 4565.41 | 13 | 0.56 | 7411.538
139 | 2020-09-02 | 1 | 96.17 | 231.47 | 13 | 0.56 | 7397.692
140 | 2020-09-02 | 1 | 96.03 | 231.47 | 13 | 0.56 | 7386.923
141 | 2020-09-04 | 1 | 96.17 | 5367.92 | 13 | 0.56 | 7397.692
142 | 2020-09-07 | 2 | 96.11 | 5159.76 | 13 | 0.56 | 7393.077
143 | 2020-09-07 | 2 | 96.14 | 5159.76 | 13 | 0.56 | 7395.385
144 | 2020-09-11 | 1 | 96.29 | 3712.44 | 13 | 0.56 | 7406.923
145 | 2020-09-14 | 2 | 96.03 | 3847.22 | 13 | 0.56 | 7386.923
146 | 2020-09-23 | 1 | 96.2 | 1906.01 | 13 | 0.56 | 7400
147 | 2020-09-23 | 1 | 96.06 | 1906.01 | 13 | 0.56 | 7389.231
148 | 2020-09-25 | 1 | 96.11 | 3204.16 | 13 | 0.56 | 7393.077
149 | 2020-09-25 | 1 | 96.1 | 3204.16 | 13 | 0.56 | 7392.308
150 | 2020-09-28 | 1 | 96.16 | 1166.14 | 13 | 0.56 | 7396.923
151 | 2020-09-30 | 2 | 96.01 | 3363.02 | 13 | 0.56 | 7385.385
152 | 2020-10-02 | 2 | 96.29 | 3180.06 | 13 | 0.56 | 7406.923
153 | 2020-10-02 | 2 | 96.3 | 3180.06 | 13 | 0.56 | 7407.692
154 | 2020-10-05 | 1 | 96.22 | 1368.44 | 13 | 0.56 | 7401.538
155 | 2020-10-12 | 2 | 96.26 | 3628.93 | 13 | 0.56 | 7404.615
156 | 2020-10-12 | 2 | 96.22 | 3628.93 | 13 | 0.56 | 7401.538
157 | 2020-10-16 | 1 | 96.11 | 3421.49 | 13 | 0.56 | 7393.077
158 | 2020-10-21 | 1 | 96.07 | 3135.55 | 13 | 0.56 | 7390
159 | 2020-10-26 | 2 | 96.1 | 2091.54 | 13 | 0.56 | 7392.308
160 | 2020-10-28 | 2 | 96.18 | 3000.73 | 13 | 0.56 | 7398.462
161 | 2020-10-28 | 2 | 96.09 | 3000.73 | 13 | 0.56 | 7391.538
162 | 2020-11-02 | 1 | 96.03 | 3279.7 | 13 | 0.56 | 7386.923
163 | 2020-11-02 | 1 | 96.03 | 3279.7 | 13 | 0.56 | 7386.923
164 | 2020-11-04 | 1 | 96.1 | 3295.9 | 13 | 0.56 | 7392.308
165 | 2020-11-06 | 2 | 95.97 | 3071.29 | 13 | 0.56 | 7382.308
166 | 2020-11-09 | 1 | 96.11 | 349.03 | 13 | 0.56 | 7393.077
167 | 2020-11-11 | 1 | 96.05 | 3394.41 | 13 | 0.56 | 7388.462
168 | 2020-11-11 | 1 | 99.96 | 3394.41 | 13 | 0.56 | 7689.231
169 | 2020-11-16 | 1 | 96.22 | 1907.81 | 13 | 0.58 | 7401.538
170 | 2020-11-16 | 1 | 96.14 | 1907.81 | 13 | 0.58 | 7395.385
171 | 2020-11-18 | 2 | 96.01 | 3001.23 | 13 | 0.58 | 7385.385
172 | 2020-11-18 | 2 | 96.05 | 3001.23 | 13 | 0.58 | 7388.462
173 | 2020-11-20 | 2 | 96.05 | 2615.33 | 13 | 0.58 | 7388.462
174 | 2020-11-25 | 2 | 96.25 | 3179.23 | 13 | 0.58 | 7403.846
175 | 2020-11-27 | 1 | 96.12 | 3257.19 | 13 | 0.58 | 7393.846
176 | 2020-11-27 | 1 | 96.05 | 3257.19 | 13 | 0.58 | 7388.462
177 | 2020-11-30 | 3 | 96.1 | 2591.99 | 13 | 0.58 | 7392.308
178 | 2020-11-30 | 3 | 96.07 | 2591.99 | 13 | 0.58 | 7390
179 | 2020-12-02 | 2 | 96.09 | 4028.17 | 13 | 0.58 | 7391.538
180 | 2020-12-04 | 1 | 96.14 | 2847.67 | 13 | 0.58 | 7395.385
181 | 2020-12-04 | 1 | 96.09 | 2847.67 | 13 | 0.58 | 7391.538
182 | 2020-12-07 | 2 | 96.07 | 4871.3 | 13 | 0.58 | 7390
183 | 2020-12-09 | 2 | 96.11 | 1955.56 | 13 | 0.58 | 7393.077
184 | 2020-12-11 | 1 | 96.08 | 5676.92 | 13 | 0.58 | 7390.769
185 | 2020-12-11 | 1 | 96.13 | 5676.92 | 13 | 0.58 | 7394.615
186 | 2020-12-14 | 1 | 96.1 | 5358.38 | 13 | 0.64 | 7392.308
187 | 2020-12-14 | 1 | 96.08 | 5358.38 | 13 | 0.64 | 7390.769
188 | 2020-12-16 | 2 | 96.09 | 4999.37 | 13 | 0.64 | 7391.538
189 | 2020-12-16 | 2 | 96.15 | 4999.37 | 13 | 0.64 | 7396.154
190 | 2020-12-21 | 1 | 96.13 | 5222.36 | 13 | 0.64 | 7394.615
191 | 2020-12-23 | 2 | 96.08 | 2154.61 | 13 | 0.64 | 7390.769
192 | 2020-12-25 | 1 | 96.02 | 4882.11 | 13 | 0.64 | 7386.154
193 | 2020-12-28 | 1 | 96.14 | 5037.96 | 13 | 0.64 | 7395.385
194 | 2020-12-28 | 1 | 96.1 | 5037.96 | 13 | 0.64 | 7392.308
195 | 2020-12-30 | 2 | 95.99 | 1591.04 | 13 | 0.64 | 7383.846
196 | 2021-01-01 | 2 | 95.98 | 4878.18 | 13 | 0.64 | 7383.077
197 | 2021-01-04 | 1 | 96.22 | 4842.67 | 13 | 0.64 | 7401.538
198 | 2021-01-06 | 1 | 96.14 | 4672.03 | 13 | 0.64 | 7395.385
199 | 2021-01-06 | 1 | 96.07 | 4672.03 | 13 | 0.64 | 7390
200 | 2021-01-08 | 1 | 96.07 | 4985.85 | 13 | 0.64 | 7390
201 | 2021-01-11 | 1 | 96.07 | 4698.26 | 13 | 0.64 | 7390
202 | 2021-01-13 | 1 | 96.06 | 4832.44 | 13 | 0.64 | 7389.231
203 | 2021-01-15 | 1 | 96.17 | 4639.09 | 13 | 0.64 | 7397.692
204 | 2021-01-20 | 1 | 96.03 | 4472.28 | 13 | 0.64 | 7386.923
205 | 2021-01-25 | 1 | 96.16 | 3000.04 | 13 | 0.64 | 7396.923
206 | 2021-01-25 | 1 | 96.28 | 3000.04 | 13 | 0.64 | 7406.154
207 | 2021-01-27 | 1 | 96.31 | 5132.57 | 13 | 0.64 | 7408.462
208 | 2021-01-29 | 1 | 96.21 | 4387.48 | 13 | 0.64 | 7400.769
209 | 2021-02-01 | 1 | 96.11 | 4712.12 | 13 | 0.64 | 7393.077
210 | 2021-02-01 | 1 | 96.09 | 4712.12 | 13 | 0.64 | 7391.538
211 | 2021-02-03 | 1 | 96.11 | 4195.07 | 13 | 0.64 | 7393.077
212 | 2021-02-05 | 1 | 96.01 | 4329.57 | 13 | 0.64 | 7385.385
213 | 2021-02-08 | 2 | 96 | 4177.2 | 13 | 0.64 | 7384.615
214 | 2021-02-10 | 1 | 96.49 | 4427.53 | 13 | 0.64 | 7422.308
215 | 2021-02-10 | 1 | 99.53 | 4427.53 | 13 | 0.64 | 7656.154
216 | 2021-02-12 | 2 | 96.04 | 4311.28 | 13 | 0.64 | 7387.692
217 | 2021-02-15 | 2 | 96.16 | 4257.97 | 13 | 0.64 | 7396.923
218 | 2021-02-17 | 4 | 96.25 | 4169.62 | 13 | 0.64 | 7403.846
219 | 2021-02-19 | 2 | 96.25 | 4104.11 | 13 | 0.64 | 7403.846
220 | 2021-02-22 | 2 | 96.24 | 4333.38 | 13 | 0.64 | 7403.077
221 | 2021-02-24 | 1 | 96.3 | 4289.11 | 13 | 0.64 | 7407.692
222 | 2021-02-26 | 1 | 96.26 | 4536.39 | 13 | 0.64 | 7404.615
223 | 2021-03-01 | 2 | 96.19 | 4061.02 | 13 | 0.64 | 7399.231
224 | 2021-03-01 | 2 | 96.32 | 4061.02 | 13 | 0.64 | 7409.231
225 | 2021-03-03 | 2 | 102.06 | 4551.72 | 13 | 0.64 | 7850.769
226 | 2021-03-03 | 2 | 96.18 | 4551.72 | 13 | 0.64 | 7398.462
227 | 2021-03-05 | 2 | 96.19 | 4772.63 | 13 | 0.64 | 7399.231
228 | 2021-04-02 | 1 | 81.39 | 5691.09 | 13 | 0.64 | 6260.769
229 | 2021-04-07 | 1 | 96.12 | 5594.54 | 13 | 0.64 | 7393.846
230 | 2021-04-09 | 1 | 96.18 | 5286.93 | 13 | 0.64 | 7398.462
231 | 2021-04-14 | 1 | 96.18 | 5182.36 | 13 | 0.64 | 7398.462
232 | 2021-04-16 | 2 | 96.11 | 3141.85 | 13 | 0.64 | 7393.077
233 | 2021-04-21 | 2 | 96.13 | 4603.22 | 13 | 0.64 | 7394.615
234 | 2021-04-21 | 2 | 96.07 | 4603.22 | 13 | 0.64 | 7390
235 | 2021-04-23 | 2 | 96.1 | 5186.57 | 13 | 0.64 | 7392.308
236 | 2021-04-23 | 2 | 96.09 | 5186.57 | 13 | 0.64 | 7391.538
237 | 2021-04-26 | 1 | 96.14 | 5398.57 | 14 | 0.48 | 6867.143
238 | 2021-04-28 | 2 | 96.17 | 5272.18 | 14 | 0.48 | 6869.286
239 | 2021-04-30 | 2 | 99.06 | 4694.44 | 14 | 0.48 | 7075.714
240 | 2021-05-03 | 3 | 92.65 | 5238.18 | 14 | 0.48 | 6617.857
241 | 2021-05-05 | 1 | 92.57 | 5402.45 | 14 | 0.48 | 6612.143
242 | 2021-05-07 | 1 | 96 | 5706.53 | 14 | 0.48 | 6857.143
243 | 2021-05-07 | 1 | 96.08 | 5706.53 | 14 | 0.48 | 6862.857
244 | 2021-05-10 | 2 | 95.99 | 5252.52 | 13.7 | 0.48 | 7006.569
245 | 2021-05-12 | 1 | 96.11 | 2292.61 | 13.7 | 0.48 | 7015.328
246 | 2021-05-12 | 1 | 95.95 | 2292.61 | 13.7 | 0.48 | 7003.65
247 | 2021-05-14 | 3 | 96 | 3805.19 | 13.7 | 0.48 | 7007.299
248 | 2021-05-14 | 3 | 96.15 | 3805.19 | 13.7 | 0.48 | 7018.248
249 | 2021-05-21 | 1 | 96.02 | 5634.79 | 13.7 | 0.48 | 7008.759
250 | 2021-05-24 | 1 | 96 | 5109.6 | 13.7 | 0.48 | 7007.299
251 | 2021-05-26 | 2 | 95.98 | 5030.83 | 13.7 | 0.48 | 7005.839
252 | 2021-05-28 | 1 | 96.08 | 4694.5 | 13.7 | 0.48 | 7013.139
253 | 2021-05-28 | 1 | 95.96 | 4694.5 | 13.7 | 0.48 | 7004.38
254 | 2021-05-31 | 1 | 96.02 | 4764.14 | 13.7 | 0.48 | 7008.759
255 | 2021-06-02 | 2 | 96.03 | 5386.96 | 13.7 | 0.48 | 7009.489
256 | 2021-06-02 | 2 | 96.05 | 5386.96 | 13.7 | 0.48 | 7010.949
257 | 2021-06-04 | 2 | 96.07 | 5885.46 | 13.7 | 0.48 | 7012.409
258 | 2021-06-07 | 2 | 95.98 | 5482.79 | 13.7 | 0.56 | 7005.839
259 | 2021-06-09 | 2 | 96.08 | 5571.35 | 13.7 | 0.56 | 7013.139
260 | 2021-06-11 | 2 | 95.99 | 3275.61 | 13.7 | 0.56 | 7006.569
261 | 2021-06-16 | 1 | 95.95 | 3294.41 | 14 | 0.56 | 6853.571
262 | 2021-06-18 | 2 | 95.97 | 5593.67 | 14 | 0.56 | 6855
263 | 2021-06-18 | 2 | 95.97 | 5593.67 | 14 | 0.56 | 6855
264 | 2021-06-21 | 2 | 96 | 591.66 | 14 | 0.56 | 6857.143
265 | 2021-06-21 | 2 | 95.97 | 591.66 | 14 | 0.56 | 6855
266 | 2021-06-23 | 2 | 96.03 | 5367.85 | 14 | 0.56 | 6859.286
267 | 2021-06-28 | 2 | 96.41 | 5467.7 | 14 | 0.56 | 6886.429
268 | 2021-06-30 | 2 | 96.01 | 5375.04 | 14 | 0.56 | 6857.857
269 | 2021-07-07 | 2 | 90.75 | 5232.26 | 14 | 0.56 | 6482.143
270 | 2021-07-09 | 2 | 94.39 | 4549.62 | 14 | 0.56 | 6742.143
271 | 2021-07-09 | 2 | 96.07 | 4549.62 | 14 | 0.56 | 6862.143
272 | 2021-07-14 | 2 | 96.1 | 4356.58 | 14 | 0.56 | 6864.286
273 | 2021-07-16 | 2 | 96.02 | 517.95 | 14 | 0.56 | 6858.571
274 | 2021-07-16 | 2 | 96 | 517.95 | 14 | 0.56 | 6857.143
275 | 2021-07-19 | 2 | 96 | 4422.9 | 13.7 | 0.48 | 7007.299
276 | 2021-07-19 | 2 | 96.08 | 4422.9 | 13.7 | 0.48 | 7013.139
277 | 2021-07-21 | 1 | 96.02 | 4094.16 | 13.7 | 0.48 | 7008.759
278 | 2021-07-21 | 1 | 95.98 | 4094.16 | 13.7 | 0.48 | 7005.839
279 | 2021-07-28 | 2 | 96.06 | 3659.71 | 13.7 | 0.56 | 7011.679
280 | 2021-07-28 | 2 | 96.04 | 3659.71 | 13.7 | 0.56 | 7010.219
281 | 2021-07-30 | 3 | 96.05 | 4224.09 | 13.7 | 0.56 | 7010.949